## Para Rosana
Ni | Co | Fe | SiO2 | MgO | Al2O3 | Cr2O3 | Mn | Cu | Zn | Na | K | Frente
1.19 | 0.151 | 41.96 | 6.96 | 1.64 | 5.03 | 1.98 | 0.71 |  |  |  |  | YN
1.32 | 0.074 | 28.71 | 21.43 | 7.19 | 2.71 | 1.27 | 0.57 |  |  |  |  | YN
1.31 | 0.169 | 42.99 | 7.65 | 1.2 | 7.63 | 1.95 | 1.01 |  |  |  |  | YN
0.82 | 0.13 | 37.5 | 10.27 | 6.37 | 8.31 | 1.16 | 0.82 |  |  |  |  | CE
1.16 | 0.15 | 47.89 | 2.21 | 0.42 | 6.56 |  | 0.89 | 0.02 | 0.04 | 0.03 | 0.01 | CE
0.9 | 0.15 | 48.2 | 3.43 | 2.03 | 6.15 |  | 1.14 | 0.02 | 0.05 | 0.02 | 0 | PG
0.68 | 0.11 | 42.42 | 2.77 | 0.47 | 12.51 | 1.39 | 0.57 | 0.01 | 0.02 | 0.17 | 0 | YS
1.37 | 0.11 | 44.8 | 4.71 | 1.7 | 7.14 | 1.62 | 0.64 | 0.01 | 0.03 | 0.11 | 0 | CE