## Para Rosana
Ni | Co | Fe | SiO2 | MgO | Al2O3 | Cr2O3 | Mn | Cu | Zn | Na | K | Frente
1.23 | 0.13 | 42.01 | 8.46 | 2.98 | 4.85 | 2 | 1 | 0.02 | 0.03 | 0.21 | 0.01 | YS
0.93 | 0.05 | 41.59 | 4.05 | 0.52 | 6.05 | 1.46 | 0.36 | 0.02 | 0.02 | 0.22 | 0.01 | CE
1.1 | 0.07 | 44.8 | 5.87 | 0.4 | 14.41 | 1.35 | 0.55 | 0.02 | 0.02 | 0.22 | 0.01 | CE
1.14 | 0.08 | 43.96 | 5.12 | 0.96 | 8.09 | 1.25 | 0.57 | 0.02 | 0.02 | 0.22 | 0 | CE
1.11 | 0.09 | 43.98 | 4.85 | 0.4 | 9.99 | 1.3 | 0.64 | 0.02 | 0.02 | 0.15 | 0.01 | CE
1.14 | 0.08 | 43.33 | 7.38 | 0.76 | 11.63 | 1.42 | 0.63 | 0.02 | 0.02 | 0.12 | 0 | CE
1.02 | 0.11 | 37.09 | 10.34 | 2.08 | 13.93 | 1.48 | 0.73 | 0.02 | 0.03 | 0.12 | 0.01 | CE
0.83 | 0.09 | 42.71 | 6.89 | 1.72 | 8.7 | 1.66 | 0.61 | 0.02 | 0.02 | 0.13 | 0.01 | YS
1.31 | 0.11 | 43.48 | 5.97 | 1.58 | 7.66 | 1.72 | 0.76 | 0.02 | 0.03 | 0.15 | 0 | CE
0.73 | 0.08 | 42.46 | 14.76 | 0.84 | 11.43 | 1.05 | 0.51 | 0.02 | 0.02 | 0.12 | 0 | YS
0.73 | 0.12 | 42.54 | 2.3 | 0.48 | 15.34 | 2.06 | 0.69 | 0.02 | 0.02 | 0.17 | 0.01 | YS
1.26 | 0.09 | 38.61 | 10.82 | 0.29 | 10.08 | 1.88 | 0.62 | 0.02 | 0.02 | 0.14 | 0.01 | CE
1.31 | 0.13 | 40.71 | 10.96 | 2.08 | 8.35 | 1.61 | 0.9 | 0.02 | 0.02 | 0.13 | 0.01 | YS
1.52 | 0.11 | 35.66 | 16.75 | 3.85 | 8.56 | 1.59 | 0.77 | 0.02 | 0.03 | 0.14 | 0.01 | YS
1.69 | 0.17 | 32.27 | 29.34 | 5 | 7.84 | 1.36 | 1.12 | 0.01 | 0.03 | 0.14 | 0.01 | YS
1.64 | 0.03 | 15.58 | 50.08 | 12.51 | 6.61 | 0.72 | 0.3 | 0.01 | 0.02 | 0.13 | 0.01 | CE
1.33 | 0.04 | 9.01 | 29.37 | 13.02 | 7.29 | 0.72 | 0.27 | 0.01 | 0.02 | 0.18 | 0.01 | CE
0.44 | 0.1 | 33.9 | 7.88 | 0.84 | 7.44 | 1.55 | 0.81 | 0.01 | 0.01 | 0.15 | 0.01 | PG
1 | 0.1 | 44.1 | 40.42 | 10.46 | 8.43 | 0.42 | 0.69 | 0.01 | 0.03 | 0.13 | 0 | YS
0.91 | 0.09 | 34.96 | 8.68 | 0.56 | 9.5 | 1.55 | 0.62 | 0.01 | 0.03 | 0.17 | 0.01 | PG
1.37 | 0.04 | 36.02 | 13.42 | 3.8 | 7.07 | 1.76 | 0.27 | 0.01 | 0.02 | 0.16 | 0.01 | YN
0.9 | 0.09 | 30.19 | 10.84 | 4.26 | 10.08 | 1.63 | 0.6 | 0.01 | 0.04 | 0.14 | 0 | PG
1.14 | 0.05 | 32.53 | 29.15 | 0.29 | 11.66 | 3.94 | 0.27 | 0.01 | 0.02 | 0.15 | 0.01 | YN
1.07 | 0.06 | 35.39 | 18.39 | 4.34 | 5.8 | 1.81 | 0.34 | 0.01 | 0.02 | 0.12 | 0 | YN
0.99 | 0.03 | 13.94 | 45.61 | 10.42 | 4.13 | 0.6 | 0.25 | 0.01 | 0.02 | 0.12 | 0 | YS
1.58 | 0.17 | 29.89 | 30.01 | 4.79 | 6.69 | 1.21 | 0.81 | 0.01 | 0.04 | 0.12 | 0.01 | YN
0.84 | 0.03 | 15.03 | 45.66 | 8.53 | 4.52 | 0.7 | 0.24 | 0.01 | 0.01 | 0.11 | 0.01 | YS
1.17 | 0.33 | 30.12 | 14.88 | 3.23 | 10 | 1.03 | 1.38 | 0.01 | 0.03 | 0.12 | 0.01 | YN
1.26 | 0.28 | 29.44 | 14.88 | 3.29 | 10.97 | 0.91 | 1.12 | 0.01 | 0.03 | 0.12 | 0 | YN
0.98 | 0.12 | 40.7 | 4.4 | 1.13 | 10.21 | 1.57 | 0.79 | 0.02 | 0.03 | 0.06 |  | CE
0.63 | 0.06 | 46.73 | 2.74 | 0.29 | 9.09 | 1.35 | 0.51 | 0.02 | 0.02 | 0.04 |  | PG
0.94 | 0.09 | 42.99 | 4.79 | 1.82 | 8.35 | 1.27 | 0.54 | 0.01 | 0.02 | 0.05 |  | YS
0.9 | 0.15 | 43.25 | 3.39 | 0.64 | 10.55 | 1.4 | 0.92 | 0.02 | 0.03 | 0.04 |  | CE
0.47 | 0.06 | 41.92 | 2.86 | 0.2 | 11.55 | 1.63 | 0.47 | 0.01 | 0.02 | 0.07 |  | PG
0.51 | 0.09 | 41.28 | 3.81 | 0.21 | 13.34 | 1.24 | 0.7 | 0.01 | 0.02 | 0.06 |  | PG
0.59 | 0.02 | 41.4 | 3.68 | 1.31 | 11.08 | 1.89 | 0.16 | 0.01 | 0.02 | 0.03 |  | YS
0.85 | 0.14 | 41.44 | 2.15 | 0.41 | 8.13 | 0.84 | 0.79 | 0.02 | 0.03 | 0.03 |  | CE
0.7 | 0.09 | 45.66 | 2.67 | 0.24 | 11.23 | 1.29 | 0.58 | 0.01 | 0.01 | 0.05 |  | PG
0.55 | 0.02 | 43.06 | 2.39 | 0.4 | 12.4 | 2.01 | 0.11 | 0.01 | 0.02 | 0.06 |  | YS
0.73 | 0.13 | 36.09 | 4.63 | 1.45 | 16.79 | 1.3 | 0.68 | 0.02 | 0.03 | 0.03 |  | CE
0.8 | 0.09 | 42.5 | 5 | 0.54 | 9.99 | 1.32 | 0.64 | 0.01 | 0.02 | 0.07 |  | PG
0.99 | 0.08 | 47 | 1.47 | 0.24 | 8.08 | 1.44 | 0.46 | 0.02 | 0.04 | 0.09 |  | CE
1.08 | 0.1 | 47.79 | 1.49 | 0.2 | 8.59 | 1.38 | 0.56 | 0.02 | 0.04 | 0.04 |  | CE
1.52 | 0.19 | 47.29 | 0.91 | 0.4 | 8.44 | 1.5 | 1.15 | 0.02 | 0.03 | 0.08 |  | YS
1.06 | 0.07 | 47.89 | 1.87 | 0.4 | 8.46 | 1.48 | 0.4 | 0.02 | 0.04 | 0.09 |  | CE
1.64 | 0.05 | 18.38 | 22.44 | 13.92 | 2.75 | 0.72 | 0.36 | 0.01 | 0.02 | 0.09 |  | YS
1.5 | 0.06 | 23.95 | 16.64 | 10.3 | 3.65 | 0.83 | 0.49 | 0.01 | 0.03 | 0.04 |  | YS
0.96 | 0.04 | 47.58 | 1.81 | 0.13 | 8.44 | 1.51 | 0.41 | 0.02 | 0.04 | 0.09 |  | CE
1.05 | 0.09 | 47.67 | 6.39 | 0.18 | 8.36 | 1.46 | 0.48 | 0.02 | 0.04 | 0.04 |  | CE
1.47 | 0.2 | 36.89 | 4.39 | 2.39 | 8.81 | 1.75 | 0.81 | 0.02 | 0.04 | 0.07 |  | YS
1.48 | 0.25 | 39 | 1.94 | 2.04 | 9.86 | 1.39 | 1.38 | 0.02 | 0.03 | 0.11 |  | YS
0.6 | 0.07 | 46.2 | 1.64 | 0.33 | 9.11 | 1.39 | 0.49 | 0.01 | 0.02 | 0.03 |  | PG
0.63 | 0.07 | 45.4 | 11.87 | 0.28 | 4.55 | 1.35 | 0.47 | 0.02 | 0.02 | 0.03 |  | PG
1.73 | 0.07 | 30.84 | 12.79 | 6.97 | 4.68 | 1.17 | 0.51 | 0.01 | 0.03 | 0.05 |  | YS
1.52 | 0.06 | 28.61 | 1.59 | 8.69 | 8.61 | 1.45 | 0.42 | 0.01 | 0.03 | 0.03 |  | YS
0.68 | 0.14 | 47.37 | 16.15 | 0.47 | 3.91 | 0.89 | 0.74 | 0.01 | 0.03 | 0.03 |  | CE
1.48 | 0.05 | 24.77 | 17.14 | 10.33 | 3.42 | 0.93 | 0.34 | 0.01 | 0.03 | 0.04 |  | YS
1.5 | 0.05 | 23.72 | 1.16 | 11.59 | 3.27 | 0.76 | 0.35 | 0.01 | 0.03 | 0.02 |  | YS
0.91 | 0.14 | 40.78 | 1.73 | 2.89 | 8.93 | 1.8 | 0.75 | 0.01 | 0.03 | 0.08 |  | CE
0.66 | 0.12 | 47.51 | 1.87 | 0.16 | 11.1 | 3.73 | 0.61 | 0.02 | 0.03 | 0.02 |  | CE
0.65 | 0.15 | 43.35 | 1.65 | 0.14 | 7.67 | 1.58 | 0.77 | 0.01 | 0.03 | 0.02 |  | CE
0.65 | 0.03 | 48.69 | 3.12 | 0.23 | 6.78 | 1.38 | 0.17 | 0.01 | 0.02 | 0.02 |  | PG
0.57 | 0.11 | 47.7 | 2.69 | 0.13 | 9.04 | 1.28 | 0.68 | 0.01 | 0.02 | 0.09 |  | PG
0.54 | 0.08 | 48 | 2.62 | 0.13 | 8.91 | 1.26 | 0.44 | 0.01 | 0.02 | 0.09 |  | PG
1.3 | 0.25 | 44.17 | 4.84 | 1.57 | 7.9 |  | 1.45 | 0.02 | 0.04 | 0 |  | CE
0.8 | 0.11 | 45.92 | 2.9 | 1.14 | 8.54 |  | 0.84 | 0.02 | 0.04 | 0 |  | PG
0.91 | 0.2 | 46.34 | 2.22 | 0.46 | 8.33 |  | 1.03 | 0.02 | 0.04 | 0 |  | PG
1.32 | 0.16 | 47.22 | 2.48 | 0.92 | 6.8 |  | 1.08 | 0.02 | 0.04 | 0 |  | PG
0.8 | 0.14 | 47.72 | 2.26 | 0.55 | 7.64 |  | 0.88 | 0.02 | 0.04 | 0.03 | 0 | PG
0.91 | 0.25 | 47.2 | 2.3 | 0.53 | 7.71 |  | 1.22 | 0.02 | 0.04 | 0.02 | 0 | PG
1.17 | 0.17 | 47.22 | 2.49 | 0.57 | 6.66 |  | 1.06 | 0.02 | 0.05 | 0.02 | 0 | PG
1.1 | 0.24 | 46.03 | 3.3 | 1.66 | 6.31 |  | 0.12 | 0.02 | 0.05 | 0.02 | 0 | PG
0.88 | 0.16 | 47.37 | 2.36 | 0.59 | 8.29 |  | 0.74 | 0.02 | 0.04 | 0.01 | 0 | PG
1.17 | 0.23 | 46.45 | 2.9 | 1.04 | 6.82 |  | 0.96 | 0.02 | 0.05 | 0.02 | 0 | PG
1 | 0.15 | 47.82 | 2.7 | 1.3 | 7.49 |  | 0.57 | 0.02 | 0.03 | 0.02 | 0 | PG
0.98 | 0.19 | 47.78 | 3.01 | 1.51 | 7.18 |  | 0.94 | 0.02 | 0.03 | 0.02 | 0 | PG
1.18 | 0.13 | 44.07 | 5.34 | 3.88 | 5.69 |  | 0.99 | 0.02 | 0.05 | 0.02 | 0 | PG
1.16 | 0.22 | 44.26 | 4.3 | 2.99 | 5.71 |  | 1.89 | 0.03 | 0.05 | 0.02 | 0.01 | PG
0.9 | 0.17 | 47.35 | 2.55 | 0.8 | 7.6 |  | 0.9 | 0.02 | 0.04 | 0.04 | 0 | PG
0.91 | 0.1 | 44.08 | 4.89 | 1.62 | 8.32 |  | 0.77 | 0.02 | 0.03 | 0.04 | 0 | YN
0.84 | 0.17 | 42.26 | 5.72 | 5.54 | 6.51 |  | 0.73 | 0.02 | 0.04 | 0.03 | 0 | YS
1.1 | 0.08 | 36.87 | 11.73 | 3.74 | 7.22 |  | 0.72 | 0.02 | 0.03 | 0.03 | 0 | YN
1.22 | 0.14 | 42.19 | 8.65 | 2.29 | 6.38 |  | 1.11 | 0.02 | 0.04 | 0.03 | 0 | YN
1.15 | 0.15 | 43.59 | 6.69 | 1.88 | 7.44 |  | 1.03 | 0.03 | 0.03 | 0.03 | 0 | YN
1.23 | 0.09 | 43.18 | 9.31 | 2.62 | 5.99 |  | 0.79 | 0.02 | 0.04 | 0.05 | 0 | YN
1.24 | 0.13 | 45.85 | 8.04 | 1.73 | 5.58 |  | 0.99 | 0.02 | 0.04 | 0.05 | 0 | YN
0.87 | 0.07 | 31.08 | 16.09 | 10.52 | 5.79 |  | 0.55 | 0.02 | 0.03 | 0.07 | 0 | YN
0.8 | 0.09 | 28.19 | 19.31 | 17.83 | 3.64 |  | 0.44 | 0.02 | 0.03 | 0.05 | 0 | YS
0.97 | 0.09 | 27.6 | 20.18 | 17.73 | 3.48 |  | 0.41 | 0.02 | 0.03 | 0.06 | 0 | YS
0.82 | 0.1 | 31.99 | 16.34 | 13.98 | 4.69 |  | 0.51 | 0.02 | 0.03 | 0.05 | 0 | YS
0.77 | 0.07 | 25.09 | 23.59 | 19.37 | 2.86 |  | 0.4 | 0.01 | 0.03 | 0.05 | 0 | YS
1.4 | 0.12 | 43.38 | 7.84 | 1.85 | 5.91 |  | 1.09 | 0.01 | 0.04 | 0.05 | 0 | YN
0.91 | 0.07 | 22.67 | 27.03 | 21.86 | 2.47 |  | 0.41 | 0.01 | 0.03 | 0.05 | 0 | YS
0.9 | 0.09 | 29.69 | 16.61 | 16.62 | 4.36 |  | 0.51 | 0.01 | 0.03 | 0.06 | 0 | YS
0.81 | 0.07 | 23.71 | 23.79 | 21.07 | 2.66 |  | 0.42 | 0.01 | 0.03 | 0.07 | 0 | YS
1.17 | 0.07 | 23.21 | 26.66 | 21.96 | 2.16 |  | 0.43 | 0.01 | 0.02 | 0.05 | 0 | YS
1.21 | 0.09 | 37.19 | 10.13 | 4.52 | 5.81 |  | 0.83 | 0.01 | 0.03 | 0.08 | 0.01 | YN
0.98 | 0.16 | 44.88 | 3.84 | 2.05 | 6.63 |  | 0.88 | 0.01 | 0.04 | 0.06 | 0 | PG
1.09 | 0.2 | 45.44 | 3.95 | 1.76 | 6.46 |  | 0.91 | 0.01 | 0.04 | 0.04 | 0 | PG
1.62 | 0.05 | 23.75 | 23.37 | 19.34 | 3.46 |  | 0.46 | 0.01 | 0.04 | 0.07 | 0.01 | YS
1.86 | 0.04 | 20.65 | 24.53 | 18.99 | 4.53 |  | 0.42 | 0.01 | 0.04 | 0.11 | 0.01 | YS
1.15 | 0.1 | 36.02 | 14.2 | 5.74 | 4.97 |  | 0.83 | 0.01 | 0.03 | 0.06 | 0.01 | YN
1.41 | 0.09 | 34.62 | 15.87 | 7.98 | 4.53 |  | 0.75 | 0.02 | 0.03 | 0.02 | 0 | YN
2 | 0.05 | 24.53 | 23.23 | 17.13 | 5.01 |  | 0.45 | 0.02 | 0.04 | 0.04 | 0 | YS
1.12 | 0.05 | 22.36 | 28.39 | 19.41 | 2.6 |  | 0.44 | 0.01 | 0.02 | 0.03 | 0.01 | YN
1.2 | 0.05 | 27.13 | 24.36 | 18.28 | 2.83 |  | 0.51 | 0.01 | 0.02 | 0.02 | 0 | YN
1.94 | 0.06 | 27.18 | 20.74 | 16.48 | 4.95 |  | 0.46 | 0.02 | 0.04 | 0.03 | 0.01 | YS
1.46 | 0.07 | 33.56 | 16.35 | 10.72 | 4 |  | 0.72 | 0.01 | 0.03 | 0.02 | 0 | YN
1.01 | 0.19 | 44.56 | 5.29 | 4.63 | 6.2 |  | 0.84 | 0.01 | 0.04 | 0.01 | 0 | PG
0.95 | 0.14 | 47.19 | 3.32 | 1.55 | 7.34 |  | 0.68 | 0.01 | 0.04 | 0.02 | 0 | PG
0.84 | 0.08 | 47.8 | 2.94 | 1.51 | 9.21 |  | 0.54 | 0.01 | 0.03 | 0.01 | 0 | PG
1.07 | 0.18 | 46.84 | 6.08 | 3.07 | 5.91 |  | 0.77 | 0.01 | 0.04 | 0.02 | 0 | PG
0.84 | 0.23 | 47.7 | 2.82 | 0.76 | 6.75 |  | 0.99 | 0.02 | 0.04 | 0.01 | 0 | PG
0.88 | 0.29 | 48.19 | 3.01 | 1.62 | 6.17 |  | 1.17 | 0.02 | 0.05 | 0.02 | 0.01 | PG
0.81 | 0.26 | 43.51 | 5.9 | 5.56 | 5.63 |  | 1.05 | 0.02 | 0.04 | 0.03 | 0 | PG
0.79 | 0.26 | 38.46 | 9.48 | 10.14 | 4.92 |  | 1.01 | 0.01 | 0.04 | 0.02 | 0 | PG
1.08 | 0.16 | 39.55 | 8.96 | 7.3 | 4.93 |  | 0.8 | 0.01 | 0.04 | 0.02 | 0 | YS
0.99 | 0.18 | 37.32 | 9.24 | 8.88 | 5.02 |  | 0.78 | 0.01 | 0.04 | 0.03 | 0.01 | YS
0.93 | 0.22 | 47.49 | 3.95 | 2.27 | 5.89 |  | 1.16 | 0.02 | 0.05 | 0.02 | 0 | PG
1.16 | 0.27 | 40.05 | 6.54 | 3.34 | 6.91 |  | 1.22 | 0.03 | 0.04 | 0.02 | 0 | YS
1.05 | 0.19 | 39.86 | 7.55 | 5.31 | 5.57 |  | 0.9 | 0.03 | 0.04 | 0.02 | 0 | YS
0.87 | 0.16 | 45.97 | 4.32 | 2.71 | 6.02 |  | 1.15 | 0.02 | 0.04 | 0.02 | 0 | PG
0.87 | 0.24 | 42.83 | 6.88 | 5.54 | 5.55 |  | 0.96 | 0.02 | 0.04 | 0.02 | 0 | PG
1.12 | 0.19 | 43.01 | 6 | 4.75 | 4.3 |  | 0.91 | 0.04 | 0.05 | 0.02 | 0 | YS
0.85 | 0.24 | 46.21 | 5.8 | 4.85 | 5.98 |  | 0.97 | 0.02 | 0.04 | 0.02 | 0.01 | PG
0.95 | 0.13 | 30.94 | 13.8 | 15.07 | 4.28 |  | 0.66 | 0.02 | 0.04 | 0.02 | 0.01 | YS
1.28 | 0.16 | 44.56 | 5.67 | 1.09 | 6.94 |  | 0.99 | 0.02 | 0.04 | 0.02 | 0 | YN
0.9 | 0.12 | 44.08 | 5.26 | 9.98 | 7.71 |  | 0.66 | 0.01 | 0.04 | 0.01 | 0 | PG
1.11 | 0.19 | 44.23 | 4.94 | 1.73 | 7.23 |  | 0.82 | 0.02 | 0.05 | 0.01 | 0 | PG
1.13 | 0.16 | 46.53 | 4.43 | 4.5 | 6.07 |  | 0.77 | 0.01 | 0.04 | 0.03 | 0 | PG
1.02 | 0.13 | 37.41 | 12.02 | 1.04 | 4.43 |  | 0.65 | 0.01 | 0.04 | 0.02 | 0 | PG
1.32 | 0.18 | 44.52 | 5.41 | 2.81 | 5.67 |  | 0.76 | 0.01 | 0.05 | 0.02 | 0 | PG
0.81 | 0.1 | 41.37 | 6.82 | 1.64 | 8.91 |  | 0.65 | 0.02 | 0.03 | 0.03 | 0.01 | YN
1.01 | 0.11 | 43.19 | 6.82 | 2.97 | 6.02 |  | 0.58 | 0.02 | 0.03 | 0.02 | 0 | YS
1.02 | 0.14 | 44.14 | 5.39 | 0.98 | 7.13 |  | 0.82 | 0.02 | 0.04 | 0.03 | 0 | YN
1.28 | 0.11 | 43.07 | 6.59 | 1.91 | 6.35 |  | 0.81 | 0.02 | 0.04 | 0.04 | 0 | YN
0.85 | 0.06 | 49.16 | 6.59 | 0.16 | 6.35 |  | 0.57 | 0.02 | 0.04 | 0.04 | 0 | CE
0.83 | 0.07 | 48.63 | 6.59 | 0.24 | 6.35 |  | 0.62 | 0.02 | 0.04 | 0.04 | 0 | CE
0.84 | 0.08 | 48.36 | 6.59 | 0.26 | 6.35 |  | 0.55 | 0.02 | 0.04 | 0.03 | 0 | CE
0.82 | 0.07 | 48.55 | 6.59 | 0.24 | 6.35 |  | 0.55 | 0.02 | 0.04 | 0.04 | 0 | CE
0.82 | 0.06 | 48.35 | 6.59 | 0.28 | 6.35 |  | 0.39 | 0.02 | 0.04 | 0.03 | 0 | CE
0.82 | 0.07 | 48.6 | 6.59 | 0.26 | 6.35 |  | 0.44 | 0.02 | 0.04 | 0.04 | 0 | CE
0.9 | 0.07 | 47.25 | 6.59 | 0.26 | 6.35 |  | 0.48 | 0.02 | 0.04 | 0.04 | 0 | CE
0.88 | 0.07 | 48.78 | 6.59 | 0.27 | 6.35 |  | 0.47 | 0.02 | 0.04 | 0.04 | 0 | CE
0.87 | 0.07 | 48.26 | 6.59 | 0.28 | 6.35 |  | 0.45 | 0.02 | 0.04 | 0.04 | 0 | CE
0.84 | 0.07 | 49.08 | 6.59 | 0.13 | 6.35 |  | 0.47 | 0.02 | 0.04 | 0.04 | 0 | CE
1.06 | 0.1 | 50.3 | 6.59 | 0.19 | 6.35 |  | 0.66 | 0.02 | 0.04 | 0.04 | 0 | CE
0.97 | 0.05 | 49.46 | 6.59 | 0.22 | 6.35 |  | 0.39 | 0.02 | 0.04 | 0.04 | 0 | CE
0.98 | 0.08 | 49.57 | 6.59 | 0.27 | 6.35 |  | 0.55 | 0.02 | 0.04 | 0.04 | 0 | CE
0.89 | 0.07 | 48.9 | 6.59 | 0.24 | 6.35 |  | 0.45 | 0.02 | 0.04 | 0.04 | 0 | CE
0.93 | 0.08 | 49 | 6.59 | 0.22 | 6.35 |  | 0.52 | 0.02 | 0.04 | 0.04 | 0 | CE
0.99 | 0.1 | 48.67 | 6.59 | 0.2 | 6.35 |  | 0.56 | 0.02 | 0.04 | 0.04 | 0 | CE
0.94 | 0.08 | 49.15 | 6.59 | 0.17 | 6.35 |  | 0.63 | 0.02 | 0.04 | 0.04 | 0 | CE
0.96 | 0.09 | 50.23 | 6.59 | 0.18 | 6.35 |  | 0.55 | 0.02 | 0.04 | 0.04 | 0 | CE
0.98 | 0.1 | 49.61 | 6.59 | 0.15 | 6.35 |  | 0.55 | 0.02 | 0.04 | 0.04 | 0 | CE
1.21 | 0.2 | 49.6 | 6.59 | 0.21 | 6.35 |  | 0.61 | 0.02 | 0.04 | 0.05 | 0 | CE
CE
CE
1.26 | 0.23 | 47.13 | 3.72 | 1.51 | 6.4 |  | 1.27 | 0.02 | 0.04 | 0.03 | 0 | CE
1.15 | 0.18 | 47.89 | 2.38 | 0.32 | 6.71 |  | 1 | 0.02 | 0.04 | 0.03 | 0 | CE
1.1 | 0.18 | 47.83 | 2.42 | 0.42 | 6.91 |  | 1.03 | 0.02 | 0.04 | 0.03 | 0 | CE
1.29 | 0.16 | 49.92 | 2.26 | 0.42 | 6.11 |  | 0.96 | 0.02 | 0.04 | 0.04 | 0 | CE
1.25 | 0.19 | 48.7 | 2.27 | 0.42 | 6.2 |  | 1.04 | 0.02 | 0.04 | 0.04 | 0.01 | CE
1.11 | 0.18 | 48.73 | 2.25 | 0.44 | 6.41 |  | 0.95 | 0.02 | 0.04 | 0.04 | 0.01 | CE
1.2 | 0.27 | 45.39 | 3.11 | 0.87 | 6.31 |  | 1.37 | 0.02 | 0.05 | 0.03 | 0.01 | CE
1.1 | 0.28 | 45.59 | 3.44 | 1.12 | 6.57 |  | 1.46 | 0.02 | 0.05 | 0.03 | 0 | CE
1.56 | 0.17 | 40.72 | 7.21 | 3.1 | 6.31 |  | 0.96 | 0.02 | 0.04 | 0.02 | 0 | CE
1.49 | 0.19 | 41.92 | 5.34 | 2.41 | 6.98 |  | 1.14 | 0.02 | 0.04 | 0.03 | 0 | CE
1.38 | 0.22 | 44.45 | 3.82 | 1.63 | 6.93 |  | 1.27 | 0.02 | 0.04 | 0.03 | 0 | CE
0.94 | 0.32 | 44.97 | 3.03 | 0.73 | 6.61 |  | 1.51 | 0.02 | 0.04 | 0.04 | 0 | CE
1.14 | 0.3 | 43.66 | 3.93 | 1.61 | 6.04 |  | 1.56 | 0.02 | 0.05 | 0.05 | 0 | CE
1.09 | 0.24 | 45.62 | 3.32 | 1.22 | 6.6 |  | 1.37 | 0.02 | 0.04 | 0.05 | 0 | CE
1.15 | 0.29 | 44.43 | 3.4 | 1.06 | 6.45 |  | 1.53 | 0.02 | 0.04 | 0.05 | 0 | CE
1.25 | 0.25 | 46.43 | 2.84 | 0.54 | 6.92 |  | 1.4 | 0.02 | 0.04 | 0.05 | 0 | CE
0.93 | 0.26 | 41.72 | 4.48 | 2.69 | 6.08 |  | 1.44 | 0.02 | 0.04 | 0.04 | 0 | CE
0.67 | 0.2 | 27.29 | 14.6 | 11.11 | 3.92 |  | 1.02 | 0.01 | 0.04 | 0.04 | 0 | CE
0.81 | 0.15 | 30.73 | 11.78 | 9.07 | 4.49 |  | 0.86 | 0.01 | 0.04 | 0.05 | 0 | CE
1.02 | 0.18 | 38.53 | 7.89 | 4.33 | 5.47 |  | 1.02 | 0.02 | 0.04 | 0.03 | 0 | CE
1.18 | 0.17 | 40.7 | 7.1 | 3.41 | 5.9 |  | 1.04 | 0.02 | 0.04 | 0.04 | 0 | CE
1.62 | 0.14 | 36.95 | 9.62 | 3.97 | 6.04 |  | 0.99 | 0.01 | 0.04 | 0.03 | 0 | CE
0.97 | 0.05 | 40.15 | 7.97 | 3.44 | 5 | 3.43 | 0.27 |  |  |  |  | CE
1.2 | 0.11 | 43.94 | 4.59 | 1.38 | 5.13 | 3.33 | 0.8 |  |  |  |  | CE
1.24 | 0.1 | 45.99 | 2.91 | 1.75 | 4.87 | 3.4 | 0.73 |  |  |  |  | YN
1.06 | 0.07 | 44.35 | 3.13 | 0.98 | 7.86 | 3.06 | 0.49 |  |  |  |  | PG
0.91 | 0.06 | 40.21 | 1.84 | 1.31 | 6.95 | 2.93 | 0.42 |  |  |  |  | YN
1 | 0.09 | 43.71 | 3.57 | 0.98 | 11.19 | 3.03 | 0.53 |  |  |  |  | YN
0.99 | 0.06 | 45.78 | 3.42 | 1.02 | 6.35 | 2.87 | 0.45 |  |  |  |  | CE
1.24 | 0.08 | 41.15 | 7.09 | 3.3 | 5.32 | 3 | 0.62 |  |  |  |  | YN
1.38 | 0.11 | 45.6 | 4.37 | 1.62 | 5.99 | 2.91 | 0.69 |  |  |  |  | PG
0.92 | 0.06 | 39.61 | 9.74 | 3.7 | 5.02 | 2.99 | 0.27 |  |  |  |  | YN
1.02 | 0.05 | 37.96 | 9.5 | 2.37 | 7.08 | 2.91 | 0.31 |  |  |  |  | CE
1.04 | 0.07 | 43.84 | 2.11 | 0.99 | 7.62 | 3.06 | 0.5 |  |  |  |  | CE
1.25 | 0.11 | 45.19 | 1.94 | 0.2 | 5.18 | 3.32 | 0.71 |  |  |  |  | PG
0.99 | 0.07 | 40.79 | 6.85 | 2.04 | 4.34 | 3.21 | 0.38 |  |  |  |  | YN
1.11 | 0.09 | 41.92 | 3.1 | 0.94 | 6.28 | 3.28 | 0.64 |  |  |  |  | YN
1.3 | 0.11 | 43.27 | 8.26 | 3.04 | 4.55 | 2.96 | 0.45 |  |  |  |  | YN
1.32 | 0.11 | 48.12 | 3.75 | 1.31 | 5.65 | 3.34 | 0.76 |  |  |  |  | YN
1.36 | 0.11 | 41.42 | 3.74 | 1.55 | 5.71 | 3.11 | 0.62 |  |  |  |  | YN
1.44 | 0.09 | 40.75 | 9.21 | 3.88 | 3.61 | 2.98 | 0.56 |  |  |  |  | YN
1.3 | 0.1 | 0.1 | 8.5 | 4.39 | 4.02 | 2.98 | 0.6 |  |  |  |  | YN
0.83 | 0.06 | 36.44 | 8.27 | 1.92 | 7.01 | 3.36 | 0.37 |  |  |  |  | CE
0.84 | 0.06 | 34.93 | 8.6 | 2.68 | 7.19 | 3.24 | 0.29 |  |  |  |  | CE
0.77 | 0.08 | 33.71 | 8.51 | 2.77 | 6.2 | 2.82 | 0.37 |  |  |  |  | YN
0.8 | 0.06 | 39.69 | 6.68 | 1.11 | 6.68 | 3.52 | 0.35 |  |  |  |  | CE
1.03 | 0.08 | 40.49 | 3.87 | 1.19 | 10.21 | 2.75 | 0.58 |  |  |  |  | YN
0.97 | 0.08 | 44.71 | 7.41 | 2.04 | 6.19 | 2.84 | 0.33 |  |  |  |  | CE
1.28 | 0.11 | 37.66 | 7.67 | 3.48 | 7.59 | 2.96 | 0.83 |  |  |  |  | CE
1.19 | 0.06 | 27.96 | 15.21 | 11.56 | 3.22 | 2.67 | 0.4 |  |  |  |  | YN
1.08 | 0.07 | 36.1 | 6.51 | 3.42 | 7.7 | 2.61 | 0.69 |  |  |  |  | YN
1.06 | 0.05 | 21.56 | 16.92 | 14.24 | 3.1 | 2.35 | 0.37 |  |  |  |  | CE
1.02 | 0.1 | 37.56 | 4.85 | 2.13 | 7.27 | 2.74 | 0.74 |  |  |  |  | CE
1.24 | 0.07 | 35.67 | 7.98 | 3.74 | 7.15 | 2.85 | 0.63 |  |  |  |  | YN
1.16 | 0.05 | 23.51 | 19.88 | 13.66 | 3.48 | 2.44 | 0.35 |  |  |  |  | CE
1.26 | 0.07 | 27.17 | 14.3 | 9.06 | 4.68 | 2.42 | 0.45 |  |  |  |  | CE
0.82 | 0.13 | 28.28 | 24.95 | 4.32 | 4.39 | 2.38 | 0.75 |  |  |  |  | CE
1.26 | 0.08 | 37.06 | 9.42 | 3.15 | 5.88 | 2.54 | 0.47 |  |  |  |  | CE
1.04 | 0.07 | 38.21 | 6.03 | 2.58 | 9.02 | 2.81 | 0.6 |  |  |  |  | CE
0.62 | 0.06 | 38.04 | 7.33 | 0.91 | 8.08 | 3.37 | 0.22 |  |  |  |  | YN
1.49 | 0.08 | 35.54 | 13.5 | 4.69 | 5.52 | 2.62 | 0.77 |  |  |  |  | CE
1.42 | 0.1 | 38.14 | 10.69 | 4.39 | 5.51 | 2.71 | 0.91 |  |  |  |  | CE
1.23 | 0.09 | 37.68 | 11.22 | 4.13 | 5.35 | 2.62 | 0.85 |  |  |  |  | CE
0.98 | 0.06 | 26.89 | 15.92 | 7.5 | 4.12 | 2.26 | 0.5 |  |  |  |  | CE
0.84 | 0.08 | 48.84 | 4.32 | 0.31 | 5.47 | 2.55 | 0.62 |  |  |  |  | CE
0.86 | 0.09 | 46.15 | 4.15 | 0.27 | 7.86 | 2.45 | 0.66 |  |  |  |  | CE
0.85 | 0.08 | 47.88 | 4.38 | 0.42 | 6.84 | 2.68 | 0.65 |  |  |  |  | CE
1.26 | 0.08 | 44.58 | 4.49 | 1.03 | 8.19 | 3 | 0.81 |  |  |  |  | CE
1.42 | 0.1 | 43.68 | 4.54 | 1.2 | 6.15 | 2.86 | 0.87 |  |  |  |  | CE
1.48 | 0.1 | 44.81 | 5.68 | 1.04 | 6.55 | 2.93 | 0.92 |  |  |  |  | CE
1.13 | 0.09 | 21.92 | 8.17 | 2.3 | 10.05 | 1.53 | 1.24 |  |  |  |  | CE
0.57 | 0.09 | 21.3 | 9.82 | 3.1 | 5.2 | 0.64 | 0.68 |  |  |  |  | CE
0.81 | 0.08 | 36.95 | 14.15 | 1.83 | 8.99 | 1.03 | 1.5 |  |  |  |  | CE
0.77 | 0.12 | 49.7 | 4.11 | 1.11 | 9.2 | 0.97 | 0.81 |  |  |  |  | CE
0.78 | 0.08 | 34.02 | 19.61 | 2.27 | 9.14 | 1.04 | 1.46 |  |  |  |  | PG
0.91 | 0.14 | 45.31 | 3.29 | 1.27 | 7.43 | 1.06 | 0.87 |  |  |  |  | YS
0.8 | 0.11 | 48.71 | 2.2 | 0.76 | 7.44 | 1.03 | 0.74 |  |  |  |  | YS
0.69 | 0.09 | 47.73 | 5.54 | 0.75 | 8.68 | 0.89 | 0.58 |  |  |  |  | YS
0.72 | 0.12 | 34.82 | 9.08 | 6.47 | 7.56 | 1.07 | 0.79 |  |  |  |  | CE
0.61 | 0.09 | 49.06 | 6 | 0.67 | 10.12 | 0.84 | 0.62 |  |  |  |  | YS
1.38 | 0.08 | 28.48 | 17.31 | 13.41 | 5.57 | 0.74 | 0.7 |  |  |  |  | YS
1.17 | 0.09 | 32.41 | 13.31 | 9.47 | 7.49 | 0.97 | 0.67 |  |  |  |  | YN
0.72 | 0.09 | 38.4 | 4.74 | 0.63 | 9.6 | 3.29 | 0.62 |  |  |  |  | YS
0.55 | 0.08 | 37.88 | 4.97 | 0.86 | 6.59 | 3.29 | 0.48 |  |  |  |  | YS
0.75 | 0.14 | 36.72 | 6.45 | 3.57 | 7.18 | 4.17 | 0.72 |  |  |  |  | CE
0.97 | 0.16 | 48.26 | 8.59 | 3.25 | 8.09 | 4.71 | 1.12 |  |  |  |  | CE
1.36 | 0.13 | 43.58 | 6.78 | 1.14 | 6.56 | 2.63 | 1.42 |  |  |  |  | YN
1.05 | 0.16 | 42.86 | 6.48 | 5.47 | 6.72 | 2.62 | 0.93 |  |  |  |  | YN
1.15 | 0.2 | 46.23 | 5.6 | 1.38 | 5.74 | 2.73 | 0.88 |  |  |  |  | YN
1.16 | 0.1 | 44.02 | 4.61 | 1.23 | 7.42 | 3.01 | 0.75 |  |  |  |  | CE
1.15 | 0.09 | 46.41 | 5.7 | 1.29 | 7.42 | 2.97 | 0.71 |  |  |  |  | CE
1.41 | 0.12 | 43.26 | 5.9 | 1.45 | 5.48 | 2.83 | 0.87 |  |  |  |  | CE
1.05 | 0.2 | 47.63 | 5.6 | 0.93 | 5.19 | 2.73 | 0.82 |  |  |  |  | CE
1.37 | 0.12 | 45.1 | 6.5 | 2.7 | 5.04 | 2.82 | 0.88 |  |  |  |  | CE
1.21 | 0.09 | 47.81 | 4.65 | 0.75 | 6.82 | 2.49 | 0.68 |  |  |  |  | CE
1.05 | 0.14 | 44.36 | 4.48 | 0.36 | 6.94 | 2.62 | 0.85 |  |  |  |  | CE
1.36 | 0.14 | 44.08 | 11.79 | 2.74 | 6.74 | 2.6 | 0.76 |  |  |  |  | YN
2 | 0.16 | 38.22 | 16.92 | 6.14 | 4.78 | 2.61 | 0.87 |  |  |  |  | YN
1.79 | 0.13 | 34.56 | 11.09 | 0.64 | 4.73 | 2.31 | 0.79 |  |  |  |  | YN
1.79 | 0.13 | 34.56 | 11.09 | 0.64 | 4.73 | 2.31 | 0.79 |  |  |  |  | YN
1.27 | 0.1 | 45.53 | 15.07 | 0.62 | 6.2 | 2.68 | 0.76 |  |  |  |  | CE
1.27 | 0.13 | 38.16 | 14.69 | 5.84 | 5.67 | 2.63 | 0.75 |  |  |  |  | CE
1.08 | 0.07 | 47.24 | 7.42 | 0.62 | 8.14 | 2.55 | 0.68 |  |  |  |  | CE
1.28 | 0.09 | 46.83 | 5.63 | 0.57 | 7.37 | 2.79 | 0.69 |  |  |  |  | CE
1.21 | 0.09 | 45.9 | 5.78 | 1.02 | 6.78 | 2.64 | 0.72 |  |  |  |  | CE
1.07 | 0.16 | 48.28 | 7.64 | 1.6 | 5.09 | 3.07 | 0.94 |  |  |  |  | YN
0.91 | 0.08 | 39.66 | 4.39 | 1.81 | 4.46 | 1.96 | 0.61 |  |  |  |  | YS
1.17 | 0.12 | 47.09 | 5.43 | 1.96 | 4.28 | 2.17 | 0.79 |  |  |  |  | CE
0.79 | 0.17 | 40.68 | 10.89 | 6.93 | 6.42 | 1.98 | 1.13 |  |  |  |  | CE
0.65 | 0.09 | 33.04 | 27.99 | 2.09 | 3.69 | 1.63 | 0.56 |  |  |  |  | YS
0.92 | 0.11 | 35.11 | 25.56 | 1.66 | 3.19 | 1.55 | 0.59 |  |  |  |  | YS
0.9 | 0.1 | 33.04 | 18.73 | 3.86 | 2.77 | 1.42 | 0.56 |  |  |  |  | YS
0.82 | 0.12 | 39.23 | 11.12 | 9.01 | 3.88 | 1.85 | 0.74 |  |  |  |  | CE
1.01 | 0.11 | 36.81 | 21.72 | 3.73 | 3.91 | 1.95 | 0.65 |  |  |  |  | YS
1.25 | 0.11 | 40.83 | 11.11 | 3.38 | 5.33 | 1.87 | 0.92 |  |  |  |  | YN
0.86 | 0.11 | 42.4 | 11.38 | 5.72 | 5.03 | 1.87 | 0.75 |  |  |  |  | CE
1.18 | 0.1 | 43.61 | 4.38 | 1.6 | 8.9 | 2.08 | 0.71 |  |  |  |  | CE
1.34 | 0.12 | 45.49 | 2.54 | 0.72 | 7.15 | 1.74 | 0.65 |  |  |  |  | CE
0.96 | 0.06 | 32.95 | 14.69 | 9.16 | 5.16 | 1.63 | 0.52 |  |  |  |  | CE
1.17 | 0.1 | 46.12 | 2.98 | 0.73 | 8.86 | 1.75 | 0.73 |  |  |  |  | CE
1.08 | 0.07 | 44.35 | 3.29 | 0.9 | 8.81 | 1.66 | 0.76 |  |  |  |  | CE
0.89 | 0.01 | 29.19 | 6.39 | 1.63 | 4.87 | 1.47 | 1.15 |  |  |  |  | CE
1.22 | 0.11 | 45.63 | 2.44 | 1.3 | 7.66 | 1.89 | 0.66 |  |  |  |  | CE
0.86 | 0.08 | 28.43 | 22.23 | 11.85 | 6.23 | 1.56 | 0.45 |  |  |  |  | CE
1.45 | 0.17 | 44.04 | 7.05 | 2.29 | 5.57 | 1.33 | 1.05 |  |  |  |  | CE
1.27 | 0.09 | 45.6 | 3.44 | 1 | 8.07 | 1.69 | 0.79 |  |  |  |  | CE
0.92 | 0.06 | 32.38 | 11.98 | 8.21 | 6.03 | 1.66 | 0.56 |  |  |  |  | CE
1.24 | 0.09 | 44.61 | 16.2 | 1.3 | 6.47 | 1.88 | 0.45 |  |  |  |  | CE
1.09 | 0.09 | 46.02 | 3.97 | 1.42 | 7.98 | 1.88 | 0.64 |  |  |  |  | CE
1.16 | 0.09 | 45.64 | 3.82 | 1.35 | 6.9 | 1.82 | 0.76 |  |  |  |  | CE
1.05 | 0.09 | 33.5 | 8.87 | 5.48 | 7.67 | 1.64 | 0.56 |  |  |  |  | CE
1.06 | 0.11 | 37.5 | 11.95 | 3.88 | 6.06 | 1.61 | 0.77 |  |  |  |  | CE
1.28 | 0.09 | 46.5 | 18.18 | 11.32 | 7.08 | 1.86 | 0.43 |  |  |  |  | CE
1.06 | 0.09 | 40.42 | 5.66 | 3.45 | 6.3 | 1.99 | 0.65 |  |  |  |  | CE
1.26 | 0.08 | 36.6 | 14.76 | 6.13 | 5.27 | 1.51 | 3 |  |  |  |  | CE
0.99 | 0.09 | 40.73 | 8.59 | 3.53 | 7.57 | 1.71 | 1.83 |  |  |  |  | YN
0.73 | 0.1 | 44.87 | 2.43 | 0.93 | 9.88 | 1.91 | 0.67 |  |  |  |  | YS
0.92 | 0.13 | 44.13 | 2.36 | 1.13 | 10.17 | 1.91 | 0.89 |  |  |  |  | YS
1.16 | 0.07 | 37.53 | 12.99 | 5.84 | 8.18 | 1.26 | 0.61 |  |  |  |  | CE
0.99 | 0.08 | 45.35 | 2.22 | 0.65 | 10.46 | 1.78 | 1 |  |  |  |  | YS
0.71 | 0.13 | 46.72 | 2.85 | 0.71 | 8.76 | 2.01 | 0.73 |  |  |  |  | YS
0.89 | 0.2 | 46.25 | 5.77 | 1.28 | 5.49 | 1.81 | 1.1 |  |  |  |  | YN
0.68 | 0.14 | 46.15 | 2.36 | 0.53 | 6.79 | 1.76 | 0.76 |  |  |  |  | YS
0.82 | 0.11 | 44.2 | 2.76 | 0.83 | 1 | 1.91 | 0.75 |  |  |  |  | YS
0.63 | 0.1 | 41.14 | 2.87 | 1.06 | 11.87 | 1.68 | 0.83 |  |  |  |  | YS
1.16 | 0.12 | 41.23 | 10.2 | 3.82 | 4.18 | 1.34 | 0.95 |  |  |  |  | YS
0.51 | 0.15 | 44.04 | 2.17 | 0.91 | 12.43 | 1.88 | 0.92 |  |  |  |  | CE
1.05 | 0.1 | 37.3 | 15.61 | 8.23 | 3.99 | 1.36 | 0.79 |  |  |  |  | YS
1.24 | 0.2 | 44.9 | 6.64 | 1.54 | 14.72 | 2.08 | 1.79 |  |  |  |  | YS
0.84 | 0.1 | 45.48 | 2.85 | 1.2 | 9.97 | 2.09 | 0.68 |  |  |  |  | YS
0.92 | 0.11 | 48.02 | 1.99 | 1.11 | 6.76 | 1.98 | 0.8 |  |  |  |  | YS
0.79 | 0.11 | 40.79 | 4.11 | 1.12 | 12.01 | 2.02 | 0.65 |  |  |  |  | YS
0.76 | 0.13 | 43.84 | 2.23 | 1.2 | 9.25 | 1.91 | 0.94 |  |  |  |  | YS
0.63 | 0.1 | 43.96 | 1.51 | 0.85 | 12.08 | 1.26 | 0.75 |  |  |  |  | CE
0.79 | 0.07 | 46.53 | 2.51 | 5 | 10.11 | 1.39 | 0.62 |  |  |  |  | YS
0.85 | 0.14 | 38.13 | 8.01 | 3.57 | 5.06 | 1.87 | 0.76 |  |  |  |  | YN
1.3 | 0.12 | 39.73 | 5.48 | 2.21 | 5.15 | 1.85 | 0.65 |  |  |  |  | YN
0.84 | 0.09 | 41.34 | 2.95 | 0.86 | 5.24 | 1.84 | 0.55 |  |  |  |  | YN
1.32 | 0.08 | 37.49 | 10.13 | 3.83 | 4.7 | 1.74 | 0.25 |  |  |  |  | YN
1.25 | 0.07 | 33.64 | 17.31 | 6.81 | 4.16 | 1.64 | 0.5 |  |  |  |  | YN
0.87 | 0.08 | 31.38 | 22.23 | 11.55 | 4.44 | 1.66 | 0.47 |  |  |  |  | YN
1.01 | 0.06 | 37.05 | 15.44 | 7.7 | 4.12 | 1.76 | 0.45 |  |  |  |  | YN
0.85 | 0.07 | 37.85 | 9.99 | 4.55 | 9.07 | 1.92 | 0.48 |  |  |  |  | YS
0.63 | 0.07 | 38.66 | 4.55 | 1.4 | 14.02 | 2.08 | 0.51 |  |  |  |  | YS
0.71 | 0.09 | 42.52 | 2.57 | 0.73 | 12.2 | 2.04 | 0.6 |  |  |  |  | YS
1.31 | 0.1 | 30.36 | 22.59 | 9.91 | 4.36 | 1.48 | 0.58 |  |  |  |  | YN
1.22 | 0.15 | 43 | 7.94 | 2.32 | 6.07 | 1.86 | 0.76 |  |  |  |  | YS
1.02 | 0.1 | 30.55 | 16.16 | 2.48 | 4.3 | 1.55 | 0.57 |  |  |  |  | YS
0.8 | 0.09 | 40.58 | 6.92 | 2.36 | 9.14 | 2.04 | 0.61 |  |  |  |  | YS
1.08 | 0.07 | 23.81 | 27.68 | 13.11 | 4.64 | 1.35 | 0.44 |  |  |  |  | YN
0.94 | 0.13 | 46.64 | 3.08 | 1.29 | 6.41 | 1.95 | 0.87 |  |  |  |  | YN
1.02 | 0.07 | 33.57 | 17.72 | 7.86 | 6.57 | 1.47 | 0.56 |  |  |  |  | YN
1.12 | 0.07 | 33.22 | 16.4 | 6.42 | 6.05 | 1.49 | 0.56 |  |  |  |  | YN
1.29 | 0.22 | 44.17 | 9.82 | 3.19 | 3.18 | 1.38 | 1.44 |  |  |  |  | YN
1.26 | 0.13 | 42.22 | 11.32 | 3.54 | 5.34 | 1.7 | 0.9 |  |  |  |  | YN
0.75 | 0.07 | 49.88 | 2.22 | 1.62 | 4.91 | 1.23 | 0.76 |  |  |  |  | YS
0.63 | 0.1 | 44.17 | 2.68 | 1.07 | 9.12 | 1.98 | 0.73 |  |  |  |  | YS
1.41 | 0.2 | 46.7 | 5.62 | 1.3 | 5.84 | 1.65 | 1.54 |  |  |  |  | YN
0.88 | 0.11 | 44.42 | 3.32 | 0.98 | 7.57 | 1.57 | 0.8 |  |  |  |  | YS
1.11 | 0.07 | 33.26 | 2.08 | 0.5 | 3.98 | 1.38 | 0.68 |  |  |  |  | YS
0.96 | 0.07 | 40 | 3.21 | 0.83 | 8.2 | 1.39 | 0.63 |  |  |  |  | YN
1.39 | 0.18 | 44.58 | 4.01 | 1.83 | 5.47 | 1.64 | 0.55 |  |  |  |  | YN
1 | 0.24 | 46.91 | 2.8 | 0.88 | 6.83 | 1.33 | 1.19 |  |  |  |  | YS
1.19 | 0.18 | 43.78 | 14.19 | 9.21 | 5.68 | 1.8 | 0.69 |  |  |  |  | YN
0.84 | 0.08 | 46.92 | 10.24 | 2.65 | 4.96 | 1.76 | 0.59 |  |  |  |  | YS
0.72 | 0.09 | 45.75 | 3.16 | 1.17 | 6.71 | 2.76 | 0.82 |  |  |  |  | YS
1.28 | 0.18 | 41.88 | 6.53 | 3.12 | 7.12 | 2.86 | 0.83 |  |  |  |  | YN
1.58 | 0.13 | 43.14 | 5.42 | 4.41 | 5.78 | 2.61 | 0.9 |  |  |  |  | YS
1.21 | 0.16 | 36.69 | 11.55 | 3 | 9.06 | 2.97 | 0.91 |  |  |  |  | YN
1.6 | 0.06 | 32.95 | 15.18 | 5.93 | 3.79 | 2.7 | 0.66 |  |  |  |  | YS
1.29 | 0.06 | 30.62 | 15.21 | 7.57 | 3.87 | 2.15 | 0.63 |  |  |  |  | YS
1.02 | 0.1 | 32.95 | 9.24 | 2.72 | 7.91 | 3.19 | 0.59 |  |  |  |  | YN
0.72 | 0.08 | 41.19 | 8.64 | 2.06 | 8.17 | 3.05 | 0.52 |  |  |  |  | YN
0.75 | 0.08 | 45.81 | 7.32 | 1.51 | 8.58 | 3.38 | 0.61 |  |  |  |  | YN
1.39 | 0.1 | 43.4 | 7.81 | 3.44 | 6.39 | 2.75 | 0.95 |  |  |  |  | YS
1.12 | 0.19 | 46.5 | 8.53 | 2.78 | 6.79 | 2.78 | 1.45 |  |  |  |  | YS
0.83 | 0.1 | 44.21 | 5.55 | 2.71 | 7.04 | 3.03 | 0.7 |  |  |  |  | YN
0.53 | 0.1 | 44.3 | 6.64 | 1.07 | 7.41 | 3.46 | 0.61 |  |  |  |  | YN
0.68 | 0.13 | 43.92 | 7.44 | 1.03 | 6.74 | 3.04 | 0.79 |  |  |  |  | YN
0.98 | 0.09 | 29.35 | 9.12 | 7.78 | 5.39 | 2.16 | 0.68 |  |  |  |  | YS
1.3 | 0.13 | 43.71 | 8.72 | 3.24 | 6.75 | 2.73 | 0.82 |  |  |  |  | YN
1.46 | 0.11 | 36.31 | 8.39 | 5.14 | 5.27 | 2.35 | 0.92 |  |  |  |  | YS
0.8 | 0.07 | 30.85 | 14.3 | 3.91 | 6.84 | 2.33 | 0.53 |  |  |  |  | YS
1.48 | 0.06 | 26.57 | 15.54 | 10.28 | 3.76 | 2.23 | 0.52 |  |  |  |  | YS
1.23 | 0.07 | 36.74 | 8.14 | 5.17 | 5.37 | 2.61 | 0.63 |  |  |  |  | YN
0.9 | 0.08 | 38.8 | 8.36 | 3.33 | 7.57 | 3.01 | 0.62 |  |  |  |  | YN
0.73 | 0.05 | 33.75 | 10.75 | 6.24 | 7.5 | 2.81 | 0.37 |  |  |  |  | YN
0.74 | 0.07 | 36.41 | 4.59 | 3.45 | 7.81 | 3.16 | 0.52 |  |  |  |  | YN
0.7 | 0.11 | 39.27 | 7.12 | 3.66 | 6.82 | 2.52 | 0.74 |  |  |  |  | YS
1.91 | 0.09 | 30.91 | 13.62 | 6.12 | 5.86 | 2.34 | 0.63 |  |  |  |  | YS
1.7 | 0.1 | 30.54 | 10.85 | 6 | 4.79 | 1.89 | 0.69 |  |  |  |  | YS
1.93 | 0.09 | 36.8 | 13.5 | 5.04 | 6.98 | 2.57 | 0.7 |  |  |  |  | YS
1.99 | 0.06 | 26.19 | 16.75 | 7.58 | 6.78 | 1.82 | 0.49 |  |  |  |  | YS
1.25 | 0.12 | 33.69 | 8.6 | 4.51 | 3.46 | 2.07 | 0.64 |  |  |  |  | YS
1.66 | 0.09 | 36 | 10.16 | 5.35 | 4.39 | 2.17 | 0.63 |  |  |  |  | YS
0.71 | 0.16 | 32.45 | 4.43 | 2.93 | 7.5 | 2.06 | 1.02 |  |  |  |  | CE
0.8 | 0.19 | 37.49 | 2.28 | 0.41 | 10.82 | 2.2 | 1.36 |  |  |  |  | CE
0.78 | 0.23 | 38.81 | 4.56 | 1.63 | 6.75 | 1.93 | 1.51 |  |  |  |  | CE
1.21 | 0.21 | 44.12 | 1.58 | 0.98 | 3.12 | 2.01 | 1.47 |  |  |  |  | YS
0.9 | 0.23 | 41.15 | 3.51 | 1.67 | 10.48 | 2.7 | 1.56 |  |  |  |  | CE
1.19 | 0.16 | 46.87 | 2.41 | 0.99 | 4.41 | 2.59 | 1.2 |  |  |  |  | YS
1.09 | 0.19 | 40.67 | 4.98 | 0.61 | 4.37 | 2.68 | 1.49 |  |  |  |  | YS
1.09 | 0.16 | 33.22 | 3.47 | 2.59 | 9.56 | 2.62 | 1.27 |  |  |  |  | CE
0.76 | 0.15 | 38.02 | 2.43 | 0.65 | 8.43 | 2.63 | 1.1 |  |  |  |  | YS
0.73 | 0.1 | 42.8 | 1.79 | 0.61 | 8.79 | 2.9 | 0.76 |  |  |  |  | CE
1.02 | 0.156 | 47.79 | 3.19 | 0.9 | 8.15 | 1.67 | 0.71 |  |  |  |  | YS
1.07 | 0.173 | 48.23 | 2.64 | 0.69 | 8.13 | 1.84 | 0.88 |  |  |  |  | YS
1.19 | 0.135 | 48.74 | 3.54 | 0.75 | 8.07 | 1.83 | 0.77 |  |  |  |  | YS
1.16 | 0.121 | 47.14 | 3.28 | 0.92 | 9.8 | 1.67 | 0.71 |  |  |  |  | YS
1.18 | 0.1451 | 48.52 | 2.85 | 0.93 | 7.72 | 1.82 | 0.72 |  |  |  |  | YS
1.12 | 0.118 | 47.3 | 3.02 | 0.98 | 9.35 | 1.79 | 0.71 |  |  |  |  | YS
1.14 | 0.19 | 39.22 | 9.26 | 0.51 | 6.17 | 1.66 | 1.28 |  |  |  |  | YS
1.43 | 0.161 | 35.75 | 12.38 | 5.07 | 5.67 | 1.6 | 0.77 |  |  |  |  | YS
1.7 | 0.082 | 40.05 | 12.56 | 3.66 | 3.77 | 1.7 | 0.63 |  |  |  |  | YN
1.14 | 0.069 | 34.85 | 7.36 | 2.28 | 0.6 | 1.49 | 0.33 |  |  |  |  | YN
1.43 | 0.04 | 16.69 | 26.04 | 6.76 | 2.23 | 1.05 | 0.3 |  |  |  |  | YN
1.7 | 0.076 | 37.62 | 14.6 | 1.04 | 4.79 | 1.76 | 0.98 |  |  |  |  | YN
1.37 | 0.056 | 31.41 | 17.64 | 4.42 | 7.09 | 1.46 | 0.39 |  |  |  |  | YN
0.82 | 0.155 | 45.23 | 3.12 | 0.531 | 11.07 | 1.8 | 0.59 |  |  |  |  | YS
0.99 | 0.139 | 25.61 | 15.18 | 5.52 | 6.03 | 1.32 | 0.62 |  |  |  |  | YS
1.36 | 0.193 | 43.81 | 3.52 | 0.645 | 7.97 | 1.89 | 1 |  |  |  |  | YS
1.4 | 0.193 | 35.56 | 8.26 | 2.62 | 7.31 | 1.74 | 0.92 |  |  |  |  | CE
1.01 | 0.152 | 37.48 | 5.21 | 1.31 | 9.24 | 1.8 | 0.67 |  |  |  |  | CE
0.82 | 0.213 | 41.25 | 2.86 | 0.575 | 13.56 | 1.73 | 0.77 |  |  |  |  | CE
0.93 | 0.164 | 42.74 | 2.8 | 0.6 | 11.7 | 1.84 | 0.77 |  |  |  |  | CE
0.89 | 0.131 | 41.11 | 3.39 | 0.62 | 10.58 | 1.81 | 0.58 |  |  |  |  | YN
1.64 | 0.087 | 32.61 | 18.63 | 5.18 | 3.49 | 1.4 | 0.5 |  |  |  |  | YS
1.58 | 0.104 | 26.91 | 23.36 | 8.03 | 2.59 | 1.22 | 0.47 |  |  |  |  | YS
1.41 | 0.184 | 44.37 | 6.66 | 1.46 | 6.23 | 1.97 | 0.85 |  |  |  |  | CE
1.19 | 0.151 | 41.96 | 6.96 | 1.64 | 5.03 | 1.98 | 0.71 |  |  |  |  | YS
1.32 | 0.074 | 28.71 | 21.43 | 7.19 | 2.71 | 1.27 | 0.57 |  |  |  |  | YN
1.31 | 0.169 | 42.99 | 7.65 | 1.2 | 7.63 | 1.95 | 1.01 |  |  |  |  | YN