## Para Rosana
Ni | Co | Fe | SiO2 | MgO | Al2O3 | Cr2O3 | Mn | Cu | Zn | Na | K | Frente:
1.19 | 0.151 | 41.96 | 6.96 | 1.64 | 5.03 | 1.98 | 0.71 |  |  |  |  | YN
1.32 | 0.074 | 28.71 | 21.43 | 7.19 | 2.71 | 1.27 | 0.57 |  |  |  |  | YN
1.31 | 0.169 | 42.99 | 7.65 | 1.2 | 7.63 | 1.95 | 1.01 |  |  |  |  | YN